## Table
Title: Metallic Materials Properties Development and Standardization (MMPDS-2023)
Table: Aluminum - Design Mechanical Properties
DOWNLOAD SHOWS ONLY THE DISPLAYED DATA, UP TO 50 ROWS
No. | table no. | alloy type | alloy name | specification | form | condition or temper | specimen design | basis | thickness (in) | area (in2) | width (in) | Ftu, ultimate tensile stress @ RT (ksi) | Fty, tensile yield stress @ RT (ksi) | Fcy, compressive yield stress @ RT (ksi) | Fsu, ultimate shear stress @ RT (ksi) | Fbru, ultimate bearing stress (e/D = 2.0) @ RT (ksi) | Fbru, ultimate bearing stress (e/D = 1.5) @ RT (ksi) | Fbry, bearing yield stress (e/D = 2.0) @ RT (ksi) | Fbry, bearing yield stress (e/D = 1.5) @ RT (ksi) | physical properties | elongation, RA
501 | 3.2.19.0(b3) | 2000 series wrought alloys | 2219 | AMS 4613a | Plate | T87 | Dry Pin | A | 0.250 - 1.001 |  |  | 63(L);64(LT) | 50(L);51(LT) | 51(L);53(LT) | 37 | 126c | 99c | 94c | 82c | Physical | Elongation
502 | 3.2.19.0(b3) | 2000 series wrought alloys | 2219 | AMS 4613a | Plate | T87 | Dry Pin | B | 0.250 - 1.001 |  |  | 64(L);65(LT) | 51(L);52(LT) | 52(L);54(LT) | 38 | 128c | 100c | 96c | 83c | Physical | Elongation
503 | 3.2.19.0(b3) | 2000 series wrought alloys | 2219 | AMS 4613a | Plate | T87 |  | S | 0.250 - 1.001 |  |  | 64(LT) | 52(LT) | [6 empty] | Physical | Elongation
504 | 3.2.19.0(b3) | 2000 series wrought alloys | 2219 | AMS 4613a | Plate | T87 | Dry Pin | A | 1.001 - 1.501 |  |  | 63(L);64(LT) | 50(L);51(LT) | 51(L);52(LT) | 37 | 126c | 99c | 94c | 82c | Physical | Elongation
505 | 3.2.19.0(b3) | 2000 series wrought alloys | 2219 | AMS 4613a | Plate | T87 | Dry Pin | B | 1.001 - 1.501 |  |  | 64(L);65(LT) | 51(L);52(LT) | 52(L);53(LT) | 38 | 128c | 100c | 96c | 83c | Physical | Elongation
506 | 3.2.19.0(b3) | 2000 series wrought alloys | 2219 | AMS 4613a | Plate | T87 |  | S | 1.001 - 1.501 |  |  | 64(LT) | 51(LT) | [6 empty] | Physical | Elongation
507 | 3.2.19.0(b3) | 2000 series wrought alloys | 2219 | AMS 4613 | Plate | T87 | Dry Pin | A | 1.501 - 2.001 | [8 empty] | 94c |  | Physical | Elongation
508 | 3.2.19.0(b3) | 2000 series wrought alloys | 2219 | AMS 4613 | Plate | T87 | Dry Pin | B | 1.501 - 2.001 | [8 empty] | 96c |  | Physical | Elongation
509 | 3.2.19.0(b3) | 2000 series wrought alloys | 2219 | AMS 4613a | Plate | T87 | Dry Pin | A | 1.501 - 2.001 |  |  | 63(L);64(LT);59(ST) | 50(L);51(LT);51(ST) | 51(L);52(LT) | 37 | 126c | 99c |  | 82c | Physical | Elongation
510 | 3.2.19.0(b3) | 2000 series wrought alloys | 2219 | AMS 4613a | Plate | T87 | Dry Pin | B | 1.501 - 2.001 |  |  | 64(L);65(LT);60(ST) | 51(L);52(LT);52(ST) | 52(L);53(LT) | 38 | 128c | 100c |  | 83c | Physical | Elongation
511 | 3.2.19.0(b3) | 2000 series wrought alloys | 2219 | AMS 4613a | Plate | T87 |  | S | 1.501 - 2.001 |  |  | 64(LT) | 51(LT) | [6 empty] | Physical | Elongation
512 | 3.2.19.0(b3) | 2000 series wrought alloys | 2219 | AMS 4613a | Plate | T87 |  | A | 2.001 - 3.001 |  |  | 63(L)b;64(LT)b;56(ST)b | 50(L)b;51(LT)b;50(ST)b | [6 empty] | Physical | Elongation
513 | 3.2.19.0(b3) | 2000 series wrought alloys | 2219 | AMS 4613a | Plate | T87 |  | B | 2.001 - 3.001 |  |  | 64(L)b;65(LT)b;57(ST)b | 51(L)b;52(LT)b;51(ST)b | [6 empty] | Physical | Elongation
514 | 3.2.19.0(b3) | 2000 series wrought alloys | 2219 | AMS 4613a | Plate | T87 |  | S | 2.001 - 3.001 |  |  | 64(LT)b | 51(LT)b | [6 empty] | Physical | Elongation
515 | 3.2.19.0(b3) | 2000 series wrought alloys | 2219 | AMS 4613a | Plate | T87 |  | A | 3.001 - 4.001 |  |  | 61(L)b;62(LT)b;52(ST)b | 49(L)b;50(LT)b;48(ST)b | [6 empty] | Physical | Elongation
516 | 3.2.19.0(b3) | 2000 series wrought alloys | 2219 | AMS 4613a | Plate | T87 |  | B | 3.001 - 4.001 |  |  | 62(L)b;63(LT)b;53(ST)b | 50(L)b;51(LT)b;49(ST)b | [6 empty] | Physical | Elongation
517 | 3.2.19.0(b3) | 2000 series wrought alloys | 2219 | AMS 4613a | Plate | T87 |  | S | 3.001 - 4.001 |  |  | 62(LT)b | 50(LT)b | [6 empty] | Physical | Elongation
518 | 3.2.19.0(b3) | 2000 series wrought alloys | 2219 | AMS 4613a | Plate | T87 |  | A | 4.001 - 5.001 |  |  | 61(LT)b | 49(LT)b | [6 empty] | Physical | Elongation
519 | 3.2.19.0(b3) | 2000 series wrought alloys | 2219 | AMS 4613a | Plate | T87 |  | B | 4.001 - 5.001 |  |  | 62(LT)b | 50(LT)b | [6 empty] | Physical | Elongation
520 | 3.2.19.0(b3) | 2000 series wrought alloys | 2219 | AMS 4613a | Plate | T87 |  | S | 4.001 - 5.001 |  |  | 61(LT)b | 49(LT)b | [6 empty] | Physical | Elongation
521 | 3.2.19.0(c) | 2000 series wrought alloys | 2219 | AMS 4144 | Hand Forginga | T852 |  | S | 1.000(max) |  |  | 62(L);62(LT) | 50(L);49(LT) | [6 empty] | Physical | Elongation
522 | 3.2.19.0(c) | 2000 series wrought alloys | 2219 | AMS 4144 | Hand Forginga | T852 |  | A | 1.000 - 2.001b |  |  | 62(L);62(LT) | 49(L);48(LT) | [6 empty] | Physical | Elongation
523 | 3.2.19.0(c) | 2000 series wrought alloys | 2219 | AMS 4144 | Hand Forginga | T852 |  | B | 1.000 - 2.001b |  |  | 64(L);64(LT) | 50(L);50(LT) | [6 empty] | Physical | Elongation
524 | 3.2.19.0(c) | 2000 series wrought alloys | 2219 | AMS 4144 | Hand Forginga | T852 |  | S | 1.000 - 2.001b |  |  | 62(L);62(LT);60(ST)h | 50(L);49(LT);46(ST)h | [6 empty] | Physical | Elongation
525 | 3.2.19.0(c) | 2000 series wrought alloys | 2219 | AMS 4144 | Hand Forginga | T852 | ASTM B769; Dry Pin | A | 2.001 - 4.001 |  |  | 62(L);62(LT);60(ST)d | 48(L);47(LT);46(ST)d | 49(L);49(LT);49(ST) | 38(L), (L-S: test orientation)i;38(LT), (T-S: test orientation)i;38(ST), (S-L: test orientation)i | 106(L), (S-L: test orientation)j;106(LT), (S-T: test orientation)j | 76(L), (S-L: test orientation)j;76(LT), (S-T: test orientation)j | 90(L), (S-L: test orientation)j;90(LT), (S-T: test orientation)j | 75(L), (S-L: test orientation)j;75(LT), (S-T: test orientation)j | Physical | Elongation
526 | 3.2.19.0(c) | 2000 series wrought alloys | 2219 | AMS 4144 | Hand Forginga | T852 |  | T99 | 2.001 - 4.001 |  |  | 62(ST)d | 48(ST)d | [6 empty] | Physical | Elongation
527 | 3.2.19.0(c) | 2000 series wrought alloys | 2219 | AMS 4144 | Hand Forginga | T852 | ASTM B769; Dry Pin | B | 2.001 - 4.001 |  |  | 64(L);64(LT);64(ST)d | 50(L);50(LT);49(ST)d | 51(L);51(LT);51(ST) | 39(L), (L-S: test orientation)i;39(LT), (T-S: test orientation)i;39(ST), (S-L: test orientation)i | 110(L), (S-L: test orientation)j;110(LT), (S-T: test orientation)j | 79(L), (S-L: test orientation)j;79(LT), (S-T: test orientation)j | 94(L), (S-L: test orientation)j;94(LT), (S-T: test orientation)j | 78(L), (S-L: test orientation)j;78(LT), (S-T: test orientation)j | Physical | Elongation
528 | 3.2.19.0(c) | 2000 series wrought alloys | 2219 | AMS 4144 | Hand Forginga | T852 |  | S | 2.001 - 4.001 |  |  | 62(L);62(LT);60(ST)d | 50(L);49(LT);46(ST)d | [6 empty] | Physical | Elongation
529 | 3.2.19.0(c) | 2000 series wrought alloys | 2219 | AMS 4144 | Hand Forginga | T852 | ASTM B769; Dry Pin | A | 4.001 - 6.001 |  |  | 58(L)c;56(LT)f;56(ST)f | 44(L)g;42(LT)f;41(ST)f | 43(L);43(LT);43(ST) | 34(L), (L-S: test orientation)i;34(LT), (T-S: test orientation)i;34(ST), (S-L: test orientation)i | 101(L), (S-L: test orientation)j;101(LT), (S-T: test orientation)j | 75(L), (S-L: test orientation)j;75(LT), (S-T: test orientation)j | 79(L), (S-L: test orientation)j;79(LT), (S-T: test orientation)j | 66(L), (S-L: test orientation)j;66(LT), (S-T: test orientation)j | Physical | Elongation
530 | 3.2.19.0(c) | 2000 series wrought alloys | 2219 | AMS 4144 | Hand Forginga | T852 |  | T99 | 4.001 - 6.001 |  |  | 61(L)c;61(LT)f;61(ST)f | 48(L)g;47(LT)f;46(ST)f | [6 empty] | Physical | Elongation
531 | 3.2.19.0(c) | 2000 series wrought alloys | 2219 | AMS 4144 | Hand Forginga | T852 | ASTM B769; Dry Pin | B | 4.001 - 6.001 |  |  | 63(L)c;62(LT)f;63(ST)f | 49(L)g;49(LT)f;48(ST)f | 50(L);50(LT);50(ST) | 38(L), (L-S: test orientation)i;38(LT), (T-S: test orientation)i;38(ST), (S-L: test orientation)i | 112(L), (S-L: test orientation)j;112(LT), (S-T: test orientation)j | 83(L), (S-L: test orientation)j;83(LT), (S-T: test orientation)j | 92(L), (S-L: test orientation)j;92(LT), (S-T: test orientation)j | 77(L), (S-L: test orientation)j;77(LT), (S-T: test orientation)j | Physical | Elongation
532 | 3.2.19.0(c) | 2000 series wrought alloys | 2219 | AMS 4144 | Hand Forginga | T852 |  | S | 4.001 - 6.001 |  |  | 58(L)c;56(LT)f;56(ST)f | 44(L)g;42(LT)f;41(ST)f | [6 empty] | Physical | Elongation
533 | 3.2.19.0(c) | 2000 series wrought alloys | 2219 | AMS 4144 | Hand Forginga | T852 | ASTM B769; Dry Pin | A | 6.001 - 8.001 |  |  | 57(L)c;55(LT)g;55(ST)g | 43(L)g;41(LT)f;40(ST)f | 42(L);42(LT);42(ST) | 33(L), (L-S: test orientation)i;33(LT), (T-S: test orientation)i;33(ST), (S-L: test orientation)i | 104(L), (S-L: test orientation)j;104(LT), (S-T: test orientation)j | 78(L), (S-L: test orientation)j;78(LT), (S-T: test orientation)j | 77(L), (S-L: test orientation)j;77(LT), (S-T: test orientation)j | 64(L), (S-L: test orientation)j;64(LT), (S-T: test orientation)j | Physical | Elongation
534 | 3.2.19.0(c) | 2000 series wrought alloys | 2219 | AMS 4144 | Hand Forginga | T852 |  | T99 | 6.001 - 8.001 |  |  | 60(L)c;59(LT)g;59(ST)g | 47(L)g;46(LT)f;45(ST)f | [6 empty] | Physical | Elongation
535 | 3.2.19.0(c) | 2000 series wrought alloys | 2219 | AMS 4144 | Hand Forginga | T852 | ASTM B769; Dry Pin | B | 6.001 - 8.001 |  |  | 62(L)c;61(LT)g;61(ST)g | 48(L)g;48(LT)f;47(ST)f | 49(L);49(LT);49(ST) | 37(L), (L-S: test orientation)i;37(LT), (T-S: test orientation)i;37(ST), (S-L: test orientation)i | 115(L), (S-L: test orientation)j;115(LT), (S-T: test orientation)j | 87(L), (S-L: test orientation)j;87(LT), (S-T: test orientation)j | 90(L), (S-L: test orientation)j;90(LT), (S-T: test orientation)j | 75(L), (S-L: test orientation)j;75(LT), (S-T: test orientation)j | Physical | Elongation
536 | 3.2.19.0(c) | 2000 series wrought alloys | 2219 | AMS 4144 | Hand Forginga | T852 |  | S | 6.001 - 8.001 |  |  | 57(L)c;55(LT)g;55(ST)g | 43(L)g;41(LT)f;40(ST)f | [6 empty] | Physical | Elongation
537 | 3.2.19.0(c) | 2000 series wrought alloys | 2219 | AMS 4144 | Hand Forginga | T852 |  | A | 8.001 - 10.001b |  |  | 56(L)d;54(LT)c;54(ST)c | 42(L)c;41(LT)g;39(ST)f | [6 empty] | Physical | Elongation
538 | 3.2.19.0(c) | 2000 series wrought alloys | 2219 | AMS 4144 | Hand Forginga | T852 |  | T99 | 8.001 - 10.001b |  |  | 58(L)d;57(LT)c;57(ST)c | 45(L)c;45(LT)g;44(ST)f | [6 empty] | Physical | Elongation
539 | 3.2.19.0(c) | 2000 series wrought alloys | 2219 | AMS 4144 | Hand Forginga | T852 |  | B | 8.001 - 10.001b |  |  | 60(L)d;59(LT)c;59(ST)c | 47(L)c;47(LT)g;45(ST)f | [6 empty] | Physical | Elongation
540 | 3.2.19.0(c) | 2000 series wrought alloys | 2219 | AMS 4144 | Hand Forginga | T852 |  | S | 8.001 - 10.001b |  |  | 56(L)d;54(LT)c;54(ST)c | 42(L)c;41(LT)g;39(ST)f | [6 empty] | Physical | Elongation
541 | 3.2.19.0(c) | 2000 series wrought alloys | 2219 | AMS 4144 | Hand Forginga | T852 |  | A | 10.001 - 12.001b |  |  | 54(L)d;53(LT)d;53(ST)d | 41(L)c;40(LT)g;39(ST)c | [6 empty] | Physical | Elongation
542 | 3.2.19.0(c) | 2000 series wrought alloys | 2219 | AMS 4144 | Hand Forginga | T852 |  | T99 | 10.001 - 12.001b |  |  | 56(L)d;55(LT)d;55(ST)d | 44(L)c;44(LT)g;42(ST)c | [6 empty] | Physical | Elongation
543 | 3.2.19.0(c) | 2000 series wrought alloys | 2219 | AMS 4144 | Hand Forginga | T852 |  | B | 10.001 - 12.001b |  |  | 58(L)d;57(LT)d;57(ST)d | 46(L)c;46(LT)g;44(ST)c | [6 empty] | Physical | Elongation
544 | 3.2.19.0(c) | 2000 series wrought alloys | 2219 | AMS 4144 | Hand Forginga | T852 |  | S | 10.001 - 12.001b |  |  | 54(L)d;53(LT)d;53(ST)d | 41(L)c;40(LT)g;39(ST)c | [6 empty] | Physical | Elongation
545 | 3.2.19.0(c) | 2000 series wrought alloys | 2219 | AMS 4144 | Hand Forginga | T852 |  | A | 12.001 - 14.001b |  |  | 53(L)e;52(LT)e;52(ST) | 40(L)d;40(LT)c;38(ST)c | [6 empty] | Physical | Elongation
546 | 3.2.19.0(c) | 2000 series wrought alloys | 2219 | AMS 4144 | Hand Forginga | T852 |  | T99 | 12.001 - 14.001b |  |  | 54(L)e;53(LT)e | 42(L)d;43(LT)c;41(ST)c | [6 empty] | Physical | Elongation
547 | 3.2.19.0(c) | 2000 series wrought alloys | 2219 | AMS 4144 | Hand Forginga | T852 |  | B | 12.001 - 14.001b |  |  | 55(L)e;54(LT)e;54(ST) | 44(L)d;44(LT)c;42(ST)c | [6 empty] | Physical | Elongation
548 | 3.2.19.0(c) | 2000 series wrought alloys | 2219 | AMS 4144 | Hand Forginga | T852 |  | S | 12.001 - 14.001b |  |  | 53(L)e;52(LT)e;52(ST) | 40(L)d;40(LT)c;38(ST)c | [6 empty] | Physical | Elongation
549 | 3.2.19.0(c) | 2000 series wrought alloys | 2219 | AMS 4144 | Hand Forginga | T852 |  | A | 14.001 - 16.001b |  |  | 51(L);50(LT);50(ST) | 39(L)e;39(LT)e;37(ST)e | [6 empty] | Physical | Elongation
550 | 3.2.19.0(c) | 2000 series wrought alloys | 2219 | AMS 4144 | Hand Forginga | T852 |  | T99 | 14.001 - 16.001b |  |  |  | 40(L)e;40(LT)e;38(ST)e | [6 empty] | Physical | Elongation
Metallic Materials Properties Development and Standardization (MMPDS-2023) © 2023 Battelle Memorial Institute